## ZCV
50度 | OCV | VC | mAh | R(battery) | DOD | R(x1000) | 25度 | OCV | VC | mAh | R(battery) | DOD | R(x1000) | 0度 | OCV | VC | mAh | R(battery) | DOD | R(x1000) | 負10度 | OCV | VC | mAh | R(battery) | DOD | R(x1000) | { | /* T0 -10C */battery_profile_t0[] |  |  |  |  | { | /* T1 0C */ battery_profile_t1[] |  |  |  |  | { | /* T2 25C */ battery_profile_t2 |  |  |  |  | { | /* T3 50C */ battery_profile_t3 |  |  |  |  | { | battery_profile_temperature | { | /* T0 -10C */ r_profile_t0 |  |  |  |  | { | /* T1 0C */ r_profile_t1 |  |  |  |  | { | /* T2 25C */ r_profile_t2 |  |  |  |  | { | /* T3 50C */ r_profile_t3
| 4314 |  | 0 |  | 0 | 145 |  | 4326 |  | 0 | 0 | 0 | 200 |  | 4329 |  | 0 |  | 0 | 785 |  | 4333 |  | 0 |  | 0 | 1445 |  | { | 0 | , | 4333 | }, |  | { | 0 | , | 4329 | }, |  | { | 0 | , | 4326 | }, |  | { | 0 | , | 4314 | }, |  | { 0, 0 }, |  | { | 1445 | , | 4333 | }, |  | { | 785 | , | 4329 | }, |  | { | 200 | , | 4326 | }, |  | { | 145 | , | 4314 | },
| 4292 | 4234 | 40 | 0.145 | 1.59936 | 145 |  | 4299 | 4219 | 40 | 0.2 | 1.586043 | 200 |  | 4297 | 3983 | 40 | 0.785 | 1.64271 | 785 |  | 4296 | 3718 | 40 | 1.445 | 1.871783 | 1445 |  | { | 1.871783 | , | 4296 | }, |  | { | 1.64271 | , | 4297 | }, |  | { | 1.586043 | , | 4299 | }, |  | { | 1.59936 | , | 4292 | }, |  | { 0, 0 }, |  | { | 1445 | , | 4296 | }, |  | { | 785 | , | 4297 | }, |  | { | 200 | , | 4299 | }, |  | { | 145 | , | 4292 | },
| 4271 | 4214 | 80 | 0.1425 | 3.198721 | 142.5 |  | 4278 | 4196 | 80 | 0.205 | 3.172086 | 205 |  | 4274 | 3959 | 80 | 0.7875 | 3.285421 | 787.5 |  | 4270 | 3699 | 80 | 1.4275 | 3.743566 | 1427.5 |  | { | 3.743566 | , | 4270 | }, |  | { | 3.285421 | , | 4274 | }, |  | { | 3.172086 | , | 4278 | }, |  | { | 3.198721 | , | 4271 | }, |  | { 0, 0 }, |  | { | 1427.5 | , | 4270 | }, |  | { | 787.5 | , | 4274 | }, |  | { | 205 | , | 4278 | }, |  | { | 142.5 | , | 4271 | },
| 4252 | 4194 | 120 | 0.145 | 4.798081 | 145 |  | 4258 | 4177 | 120 | 0.2025 | 4.758128 | 202.5 |  | 4253 | 3939 | 120 | 0.785 | 4.928131 | 785 |  | 4248 | 3685 | 120 | 1.4075 | 5.615349 | 1407.5 |  | { | 5.615349 | , | 4248 | }, |  | { | 4.928131 | , | 4253 | }, |  | { | 4.758128 | , | 4258 | }, |  | { | 4.798081 | , | 4252 | }, |  | { 0, 0 }, |  | { | 1407.5 | , | 4248 | }, |  | { | 785 | , | 4253 | }, |  | { | 202.5 | , | 4258 | }, |  | { | 145 | , | 4252 | },
| 4233 | 4175 | 160 | 0.145 | 6.397441 | 145 |  | 4238 | 4158 | 160 | 0.2 | 6.344171 | 200 |  | 4234 | 3922 | 160 | 0.78 | 6.570842 | 780 |  | 4228 | 3674 | 160 | 1.385 | 7.487131 | 1385 |  | { | 7.487131 | , | 4228 | }, |  | { | 6.570842 | , | 4234 | }, |  | { | 6.344171 | , | 4238 | }, |  | { | 6.397441 | , | 4233 | }, |  | { 0, 0 }, |  | { | 1385 | , | 4228 | }, |  | { | 780 | , | 4234 | }, |  | { | 200 | , | 4238 | }, |  | { | 145 | , | 4233 | },
| 4214 | 4157 | 200 | 0.1425 | 7.996801 | 142.5 |  | 4220 | 4139 | 200 | 0.2025 | 7.930214 | 202.5 |  | 4216 | 3905 | 200 | 0.7775 | 8.213552 | 777.5 |  | 4209 | 3663 | 200 | 1.365 | 9.358914 | 1365 |  | { | 9.358914 | , | 4209 | }, |  | { | 8.213552 | , | 4216 | }, |  | { | 7.930214 | , | 4220 | }, |  | { | 7.996801 | , | 4214 | }, |  | { 0, 0 }, |  | { | 1365 | , | 4209 | }, |  | { | 777.5 | , | 4216 | }, |  | { | 202.5 | , | 4220 | }, |  | { | 142.5 | , | 4214 | },
| 4196 | 4139 | 240 | 0.1425 | 9.596162 | 142.5 |  | 4202 | 4121 | 240 | 0.2025 | 9.516257 | 202.5 |  | 4199 | 3888 | 240 | 0.7775 | 9.856263 | 777.5 |  | 4191 | 3653 | 240 | 1.345 | 11.2307 | 1345 |  | { | 11.2307 | , | 4191 | }, |  | { | 9.856263 | , | 4199 | }, |  | { | 9.516257 | , | 4202 | }, |  | { | 9.596162 | , | 4196 | }, |  | { 0, 0 }, |  | { | 1345 | , | 4191 | }, |  | { | 777.5 | , | 4199 | }, |  | { | 202.5 | , | 4202 | }, |  | { | 142.5 | , | 4196 | },
| 4179 | 4121 | 280 | 0.145 | 11.19552 | 145 |  | 4184 | 4103 | 280 | 0.2025 | 11.1023 | 202.5 |  | 4182 | 3873 | 280 | 0.7725 | 11.49897 | 772.5 |  | 4173 | 3643 | 280 | 1.325 | 13.10248 | 1325 |  | { | 13.10248 | , | 4173 | }, |  | { | 11.49897 | , | 4182 | }, |  | { | 11.1023 | , | 4184 | }, |  | { | 11.19552 | , | 4179 | }, |  | { 0, 0 }, |  | { | 1325 | , | 4173 | }, |  | { | 772.5 | , | 4182 | }, |  | { | 202.5 | , | 4184 | }, |  | { | 145 | , | 4179 | },
| 4161 | 4103 | 320 | 0.145 | 12.79488 | 145 |  | 4167 | 4085 | 320 | 0.205 | 12.68834 | 205 |  | 4165 | 3857 | 320 | 0.77 | 13.14168 | 770 |  | 4155 | 3632 | 320 | 1.3075 | 14.97426 | 1307.5 |  | { | 14.97426 | , | 4155 | }, |  | { | 13.14168 | , | 4165 | }, |  | { | 12.68834 | , | 4167 | }, |  | { | 12.79488 | , | 4161 | }, |  | { 0, 0 }, |  | { | 1307.5 | , | 4155 | }, |  | { | 770 | , | 4165 | }, |  | { | 205 | , | 4167 | }, |  | { | 145 | , | 4161 | },
| 4143 | 4085 | 360 | 0.145 | 14.39424 | 145 |  | 4150 | 4067 | 360 | 0.2075 | 14.27439 | 207.5 |  | 4147 | 3841 | 360 | 0.765 | 14.78439 | 765 |  | 4138 | 3621 | 360 | 1.2925 | 16.84605 | 1292.5 |  | { | 16.84605 | , | 4138 | }, |  | { | 14.78439 | , | 4147 | }, |  | { | 14.27439 | , | 4150 | }, |  | { | 14.39424 | , | 4143 | }, |  | { 0, 0 }, |  | { | 1292.5 | , | 4138 | }, |  | { | 765 | , | 4147 | }, |  | { | 207.5 | , | 4150 | }, |  | { | 145 | , | 4143 | },
| 4127 | 4068 | 400 | 0.1475 | 15.9936 | 147.5 |  | 4133 | 4049 | 400 | 0.21 | 15.86043 | 210 |  | 4130 | 3826 | 400 | 0.76 | 16.4271 | 760 |  | 4120 | 3610 | 400 | 1.275 | 18.71783 | 1275 |  | { | 18.71783 | , | 4120 | }, |  | { | 16.4271 | , | 4130 | }, |  | { | 15.86043 | , | 4133 | }, |  | { | 15.9936 | , | 4127 | }, |  | { 0, 0 }, |  | { | 1275 | , | 4120 | }, |  | { | 760 | , | 4130 | }, |  | { | 210 | , | 4133 | }, |  | { | 147.5 | , | 4127 | },
| 4110 | 4051 | 440 | 0.1475 | 17.59296 | 147.5 |  | 4116 | 4031 | 440 | 0.2125 | 17.44647 | 212.5 |  | 4113 | 3811 | 440 | 0.755 | 18.06982 | 755 |  | 4103 | 3600 | 440 | 1.2575 | 20.58961 | 1257.5 |  | { | 20.58961 | , | 4103 | }, |  | { | 18.06982 | , | 4113 | }, |  | { | 17.44647 | , | 4116 | }, |  | { | 17.59296 | , | 4110 | }, |  | { 0, 0 }, |  | { | 1257.5 | , | 4103 | }, |  | { | 755 | , | 4113 | }, |  | { | 212.5 | , | 4116 | }, |  | { | 147.5 | , | 4110 | },
| 4093 | 4034 | 480 | 0.1475 | 19.19232 | 147.5 |  | 4099 | 4013 | 480 | 0.215 | 19.03251 | 215 |  | 4097 | 3796 | 480 | 0.7525 | 19.71253 | 752.5 |  | 4089 | 3588 | 480 | 1.2525 | 22.46139 | 1252.5 |  | { | 22.46139 | , | 4089 | }, |  | { | 19.71253 | , | 4097 | }, |  | { | 19.03251 | , | 4099 | }, |  | { | 19.19232 | , | 4093 | }, |  | { 0, 0 }, |  | { | 1252.5 | , | 4089 | }, |  | { | 752.5 | , | 4097 | }, |  | { | 215 | , | 4099 | }, |  | { | 147.5 | , | 4093 | },
| 4077 | 4017 | 520 | 0.15 | 20.79168 | 150 |  | 4083 | 3996 | 520 | 0.2175 | 20.61856 | 217.5 |  | 4085 | 3782 | 520 | 0.7575 | 21.35524 | 757.5 |  | 4076 | 3576 | 520 | 1.25 | 24.33318 | 1250 |  | { | 24.33318 | , | 4076 | }, |  | { | 21.35524 | , | 4085 | }, |  | { | 20.61856 | , | 4083 | }, |  | { | 20.79168 | , | 4077 | }, |  | { 0, 0 }, |  | { | 1250 | , | 4076 | }, |  | { | 757.5 | , | 4085 | }, |  | { | 217.5 | , | 4083 | }, |  | { | 150 | , | 4077 | },
| 4061 | 4001 | 560 | 0.15 | 22.39104 | 150 |  | 4073 | 3982 | 560 | 0.2275 | 22.2046 | 227.5 |  | 4074 | 3767 | 560 | 0.7675 | 22.99795 | 767.5 |  | 4058 | 3562 | 560 | 1.24 | 26.20496 | 1240 |  | { | 26.20496 | , | 4058 | }, |  | { | 22.99795 | , | 4074 | }, |  | { | 22.2046 | , | 4073 | }, |  | { | 22.39104 | , | 4061 | }, |  | { 0, 0 }, |  | { | 1240 | , | 4058 | }, |  | { | 767.5 | , | 4074 | }, |  | { | 227.5 | , | 4073 | }, |  | { | 150 | , | 4061 | },
| 4047 | 3986 | 600 | 0.1525 | 23.9904 | 152.5 |  | 4064 | 3969 | 600 | 0.2375 | 23.79064 | 237.5 |  | 4057 | 3751 | 600 | 0.765 | 24.64066 | 765 |  | 4031 | 3545 | 600 | 1.215 | 28.07674 | 1215 |  | { | 28.07674 | , | 4031 | }, |  | { | 24.64066 | , | 4057 | }, |  | { | 23.79064 | , | 4064 | }, |  | { | 23.9904 | , | 4047 | }, |  | { 0, 0 }, |  | { | 1215 | , | 4031 | }, |  | { | 765 | , | 4057 | }, |  | { | 237.5 | , | 4064 | }, |  | { | 152.5 | , | 4047 | },
| 4032 | 3971 | 640 | 0.1525 | 25.58976 | 152.5 |  | 4040 | 3950 | 640 | 0.225 | 25.37669 | 225 |  | 4027 | 3731 | 640 | 0.74 | 26.28337 | 740 |  | 4001 | 3527 | 640 | 1.185 | 29.94853 | 1185 |  | { | 29.94853 | , | 4001 | }, |  | { | 26.28337 | , | 4027 | }, |  | { | 25.37669 | , | 4040 | }, |  | { | 25.58976 | , | 4032 | }, |  | { 0, 0 }, |  | { | 1185 | , | 4001 | }, |  | { | 740 | , | 4027 | }, |  | { | 225 | , | 4040 | }, |  | { | 152.5 | , | 4032 | },
| 4015 | 3954 | 680 | 0.1525 | 27.18912 | 152.5 |  | 4012 | 3924 | 680 | 0.22 | 26.96273 | 220 |  | 3996 | 3709 | 680 | 0.7175 | 27.92608 | 717.5 |  | 3977 | 3508 | 680 | 1.1725 | 31.82031 | 1172.5 |  | { | 31.82031 | , | 3977 | }, |  | { | 27.92608 | , | 3996 | }, |  | { | 26.96273 | , | 4012 | }, |  | { | 27.18912 | , | 4015 | }, |  | { 0, 0 }, |  | { | 1172.5 | , | 3977 | }, |  | { | 717.5 | , | 3996 | }, |  | { | 220 | , | 4012 | }, |  | { | 152.5 | , | 4015 | },
| 4003 | 3940 | 720 | 0.1575 | 28.78848 | 157.5 |  | 3993 | 3903 | 720 | 0.225 | 28.54877 | 225 |  | 3975 | 3690 | 720 | 0.7125 | 29.56879 | 712.5 |  | 3958 | 3492 | 720 | 1.165 | 33.69209 | 1165 |  | { | 33.69209 | , | 3958 | }, |  | { | 29.56879 | , | 3975 | }, |  | { | 28.54877 | , | 3993 | }, |  | { | 28.78848 | , | 4003 | }, |  | { 0, 0 }, |  | { | 1165 | , | 3958 | }, |  | { | 712.5 | , | 3975 | }, |  | { | 225 | , | 3993 | }, |  | { | 157.5 | , | 4003 | },
| 3990 | 3927 | 760 | 0.1575 | 30.38784 | 157.5 |  | 3979 | 3888 | 760 | 0.2275 | 30.13481 | 227.5 |  | 3959 | 3676 | 760 | 0.7075 | 31.2115 | 707.5 |  | 3944 | 3479 | 760 | 1.1625 | 35.56387 | 1162.5 |  | { | 35.56387 | , | 3944 | }, |  | { | 31.2115 | , | 3959 | }, |  | { | 30.13481 | , | 3979 | }, |  | { | 30.38784 | , | 3990 | }, |  | { 0, 0 }, |  | { | 1162.5 | , | 3944 | }, |  | { | 707.5 | , | 3959 | }, |  | { | 227.5 | , | 3979 | }, |  | { | 157.5 | , | 3990 | },
| 3977 | 3913 | 800 | 0.16 | 31.98721 | 160 |  | 3973 | 3878 | 800 | 0.2375 | 31.72086 | 237.5 |  | 3947 | 3665 | 800 | 0.705 | 32.85421 | 705 |  | 3933 | 3467 | 800 | 1.165 | 37.43566 | 1165 |  | { | 37.43566 | , | 3933 | }, |  | { | 32.85421 | , | 3947 | }, |  | { | 31.72086 | , | 3973 | }, |  | { | 31.98721 | , | 3977 | }, |  | { 0, 0 }, |  | { | 1165 | , | 3933 | }, |  | { | 705 | , | 3947 | }, |  | { | 237.5 | , | 3973 | }, |  | { | 160 | , | 3977 | },
| 3965 | 3899 | 840 | 0.165 | 33.58657 | 165 |  | 3966 | 3869 | 840 | 0.2425 | 33.3069 | 242.5 |  | 3937 | 3655 | 840 | 0.705 | 34.49692 | 705 |  | 3924 | 3456 | 840 | 1.17 | 39.30744 | 1170 |  | { | 39.30744 | , | 3924 | }, |  | { | 34.49692 | , | 3937 | }, |  | { | 33.3069 | , | 3966 | }, |  | { | 33.58657 | , | 3965 | }, |  | { 0, 0 }, |  | { | 1170 | , | 3924 | }, |  | { | 705 | , | 3937 | }, |  | { | 242.5 | , | 3966 | }, |  | { | 165 | , | 3965 | },
| 3952 | 3885 | 880 | 0.1675 | 35.18593 | 167.5 |  | 3955 | 3860 | 880 | 0.2375 | 34.89294 | 237.5 |  | 3928 | 3646 | 880 | 0.705 | 36.13963 | 705 |  | 3914 | 3446 | 880 | 1.17 | 41.17922 | 1170 |  | { | 41.17922 | , | 3914 | }, |  | { | 36.13963 | , | 3928 | }, |  | { | 34.89294 | , | 3955 | }, |  | { | 35.18593 | , | 3952 | }, |  | { 0, 0 }, |  | { | 1170 | , | 3914 | }, |  | { | 705 | , | 3928 | }, |  | { | 237.5 | , | 3955 | }, |  | { | 167.5 | , | 3952 | },
| 3939 | 3872 | 919 | 0.1675 | 36.7453 | 167.5 |  | 3942 | 3848 | 919 | 0.235 | 36.43933 | 235 |  | 3917 | 3636 | 919 | 0.7025 | 37.74127 | 702.5 |  | 3905 | 3437 | 919 | 1.17 | 43.00421 | 1170 |  | { | 43.00421 | , | 3905 | }, |  | { | 37.74127 | , | 3917 | }, |  | { | 36.43933 | , | 3942 | }, |  | { | 36.7453 | , | 3939 | }, |  | { 0, 0 }, |  | { | 1170 | , | 3905 | }, |  | { | 702.5 | , | 3917 | }, |  | { | 235 | , | 3942 | }, |  | { | 167.5 | , | 3939 | },
| 3927 | 3858 | 959 | 0.1725 | 38.34466 | 172.5 |  | 3929 | 3836 | 959 | 0.2325 | 38.02538 | 232.5 |  | 3906 | 3628 | 959 | 0.695 | 39.38398 | 695 |  | 3895 | 3428 | 959 | 1.1675 | 44.87599 | 1167.5 |  | { | 44.87599 | , | 3895 | }, |  | { | 39.38398 | , | 3906 | }, |  | { | 38.02538 | , | 3929 | }, |  | { | 38.34466 | , | 3927 | }, |  | { 0, 0 }, |  | { | 1167.5 | , | 3895 | }, |  | { | 695 | , | 3906 | }, |  | { | 232.5 | , | 3929 | }, |  | { | 172.5 | , | 3927 | },
| 3913 | 3844 | 999 | 0.1725 | 39.94402 | 172.5 |  | 3914 | 3824 | 999 | 0.225 | 39.61142 | 225 |  | 3895 | 3618 | 999 | 0.6925 | 41.02669 | 692.5 |  | 3885 | 3420 | 999 | 1.1625 | 46.74778 | 1162.5 |  | { | 46.74778 | , | 3885 | }, |  | { | 41.02669 | , | 3895 | }, |  | { | 39.61142 | , | 3914 | }, |  | { | 39.94402 | , | 3913 | }, |  | { 0, 0 }, |  | { | 1162.5 | , | 3885 | }, |  | { | 692.5 | , | 3895 | }, |  | { | 225 | , | 3914 | }, |  | { | 172.5 | , | 3913 | },
| 3897 | 3831 | 1039 | 0.165 | 41.54338 | 165 |  | 3898 | 3812 | 1039 | 0.215 | 41.19746 | 215 |  | 3883 | 3607 | 1039 | 0.69 | 42.6694 | 690 |  | 3875 | 3409 | 1039 | 1.165 | 48.61956 | 1165 |  | { | 48.61956 | , | 3875 | }, |  | { | 42.6694 | , | 3883 | }, |  | { | 41.19746 | , | 3898 | }, |  | { | 41.54338 | , | 3897 | }, |  | { 0, 0 }, |  | { | 1165 | , | 3875 | }, |  | { | 690 | , | 3883 | }, |  | { | 215 | , | 3898 | }, |  | { | 165 | , | 3897 | },
| 3881 | 3819 | 1079 | 0.155 | 43.14274 | 155 |  | 3884 | 3801 | 1079 | 0.2075 | 42.78351 | 207.5 |  | 3873 | 3597 | 1079 | 0.69 | 44.31211 | 690 |  | 3865 | 3398 | 1079 | 1.1675 | 50.49134 | 1167.5 |  | { | 50.49134 | , | 3865 | }, |  | { | 44.31211 | , | 3873 | }, |  | { | 42.78351 | , | 3884 | }, |  | { | 43.14274 | , | 3881 | }, |  | { 0, 0 }, |  | { | 1167.5 | , | 3865 | }, |  | { | 690 | , | 3873 | }, |  | { | 207.5 | , | 3884 | }, |  | { | 155 | , | 3881 | },
| 3867 | 3807 | 1119 | 0.15 | 44.7421 | 150 |  | 3871 | 3790 | 1119 | 0.2025 | 44.36955 | 202.5 |  | 3863 | 3586 | 1119 | 0.6925 | 45.95483 | 692.5 |  | 3856 | 3388 | 1119 | 1.17 | 52.36313 | 1170 |  | { | 52.36313 | , | 3856 | }, |  | { | 45.95483 | , | 3863 | }, |  | { | 44.36955 | , | 3871 | }, |  | { | 44.7421 | , | 3867 | }, |  | { 0, 0 }, |  | { | 1170 | , | 3856 | }, |  | { | 692.5 | , | 3863 | }, |  | { | 202.5 | , | 3871 | }, |  | { | 150 | , | 3867 | },
| 3856 | 3797 | 1159 | 0.1475 | 46.34146 | 147.5 |  | 3859 | 3781 | 1159 | 0.195 | 45.95559 | 195 |  | 3853 | 3576 | 1159 | 0.6925 | 47.59754 | 692.5 |  | 3847 | 3378 | 1159 | 1.1725 | 54.23491 | 1172.5 |  | { | 54.23491 | , | 3847 | }, |  | { | 47.59754 | , | 3853 | }, |  | { | 45.95559 | , | 3859 | }, |  | { | 46.34146 | , | 3856 | }, |  | { 0, 0 }, |  | { | 1172.5 | , | 3847 | }, |  | { | 692.5 | , | 3853 | }, |  | { | 195 | , | 3859 | }, |  | { | 147.5 | , | 3856 | },
| 3846 | 3788 | 1199 | 0.145 | 47.94082 | 145 |  | 3850 | 3771 | 1199 | 0.1975 | 47.54163 | 197.5 |  | 3844 | 3566 | 1199 | 0.695 | 49.24025 | 695 |  | 3838 | 3368 | 1199 | 1.175 | 56.10669 | 1175 |  | { | 56.10669 | , | 3838 | }, |  | { | 49.24025 | , | 3844 | }, |  | { | 47.54163 | , | 3850 | }, |  | { | 47.94082 | , | 3846 | }, |  | { 0, 0 }, |  | { | 1175 | , | 3838 | }, |  | { | 695 | , | 3844 | }, |  | { | 197.5 | , | 3850 | }, |  | { | 145 | , | 3846 | },
| 3838 | 3779 | 1239 | 0.1475 | 49.54018 | 147.5 |  | 3841 | 3763 | 1239 | 0.195 | 49.12768 | 195 |  | 3836 | 3557 | 1239 | 0.6975 | 50.88296 | 697.5 |  | 3830 | 3358 | 1239 | 1.18 | 57.97847 | 1180 |  | { | 57.97847 | , | 3830 | }, |  | { | 50.88296 | , | 3836 | }, |  | { | 49.12768 | , | 3841 | }, |  | { | 49.54018 | , | 3838 | }, |  | { 0, 0 }, |  | { | 1180 | , | 3830 | }, |  | { | 697.5 | , | 3836 | }, |  | { | 195 | , | 3841 | }, |  | { | 147.5 | , | 3838 | },
| 3830 | 3772 | 1279 | 0.145 | 51.13954 | 145 |  | 3833 | 3755 | 1279 | 0.195 | 50.71372 | 195 |  | 3829 | 3548 | 1279 | 0.7025 | 52.52567 | 702.5 |  | 3822 | 3349 | 1279 | 1.1825 | 59.85026 | 1182.5 |  | { | 59.85026 | , | 3822 | }, |  | { | 52.52567 | , | 3829 | }, |  | { | 50.71372 | , | 3833 | }, |  | { | 51.13954 | , | 3830 | }, |  | { 0, 0 }, |  | { | 1182.5 | , | 3822 | }, |  | { | 702.5 | , | 3829 | }, |  | { | 195 | , | 3833 | }, |  | { | 145 | , | 3830 | },
| 3823 | 3764 | 1319 | 0.1475 | 52.7389 | 147.5 |  | 3826 | 3748 | 1319 | 0.195 | 52.29976 | 195 |  | 3821 | 3539 | 1319 | 0.705 | 54.16838 | 705 |  | 3815 | 3341 | 1319 | 1.185 | 61.72204 | 1185 |  | { | 61.72204 | , | 3815 | }, |  | { | 54.16838 | , | 3821 | }, |  | { | 52.29976 | , | 3826 | }, |  | { | 52.7389 | , | 3823 | }, |  | { 0, 0 }, |  | { | 1185 | , | 3815 | }, |  | { | 705 | , | 3821 | }, |  | { | 195 | , | 3826 | }, |  | { | 147.5 | , | 3823 | },
| 3816 | 3757 | 1359 | 0.1475 | 54.33826 | 147.5 |  | 3819 | 3741 | 1359 | 0.195 | 53.8858 | 195 |  | 3814 | 3530 | 1359 | 0.71 | 55.81109 | 710 |  | 3808 | 3331 | 1359 | 1.1925 | 63.59382 | 1192.5 |  | { | 63.59382 | , | 3808 | }, |  | { | 55.81109 | , | 3814 | }, |  | { | 53.8858 | , | 3819 | }, |  | { | 54.33826 | , | 3816 | }, |  | { 0, 0 }, |  | { | 1192.5 | , | 3808 | }, |  | { | 710 | , | 3814 | }, |  | { | 195 | , | 3819 | }, |  | { | 147.5 | , | 3816 | },
| 3810 | 3751 | 1399 | 0.1475 | 55.93762 | 147.5 |  | 3813 | 3734 | 1399 | 0.1975 | 55.47185 | 197.5 |  | 3808 | 3522 | 1399 | 0.715 | 57.4538 | 715 |  | 3801 | 3323 | 1399 | 1.195 | 65.46561 | 1195 |  | { | 65.46561 | , | 3801 | }, |  | { | 57.4538 | , | 3808 | }, |  | { | 55.47185 | , | 3813 | }, |  | { | 55.93762 | , | 3810 | }, |  | { 0, 0 }, |  | { | 1195 | , | 3801 | }, |  | { | 715 | , | 3808 | }, |  | { | 197.5 | , | 3813 | }, |  | { | 147.5 | , | 3810 | },
| 3805 | 3745 | 1439 | 0.15 | 57.53699 | 150 |  | 3808 | 3728 | 1439 | 0.2 | 57.05789 | 200 |  | 3803 | 3513 | 1439 | 0.725 | 59.09651 | 725 |  | 3796 | 3315 | 1439 | 1.2025 | 67.33739 | 1202.5 |  | { | 67.33739 | , | 3796 | }, |  | { | 59.09651 | , | 3803 | }, |  | { | 57.05789 | , | 3808 | }, |  | { | 57.53699 | , | 3805 | }, |  | { 0, 0 }, |  | { | 1202.5 | , | 3796 | }, |  | { | 725 | , | 3803 | }, |  | { | 200 | , | 3808 | }, |  | { | 150 | , | 3805 | },
| 3799 | 3739 | 1479 | 0.15 | 59.13635 | 150 |  | 3802 | 3722 | 1479 | 0.2 | 58.64393 | 200 |  | 3797 | 3508 | 1479 | 0.7225 | 60.73922 | 722.5 |  | 3790 | 3306 | 1479 | 1.21 | 69.20917 | 1210 |  | { | 69.20917 | , | 3790 | }, |  | { | 60.73922 | , | 3797 | }, |  | { | 58.64393 | , | 3802 | }, |  | { | 59.13635 | , | 3799 | }, |  | { 0, 0 }, |  | { | 1210 | , | 3790 | }, |  | { | 722.5 | , | 3797 | }, |  | { | 200 | , | 3802 | }, |  | { | 150 | , | 3799 | },
| 3794 | 3734 | 1519 | 0.15 | 60.73571 | 150 |  | 3797 | 3717 | 1519 | 0.2 | 60.22998 | 200 |  | 3792 | 3505 | 1519 | 0.7175 | 62.38193 | 717.5 |  | 3786 | 3298 | 1519 | 1.22 | 71.08095 | 1220 |  | { | 71.08095 | , | 3786 | }, |  | { | 62.38193 | , | 3792 | }, |  | { | 60.22998 | , | 3797 | }, |  | { | 60.73571 | , | 3794 | }, |  | { 0, 0 }, |  | { | 1220 | , | 3786 | }, |  | { | 717.5 | , | 3792 | }, |  | { | 200 | , | 3797 | }, |  | { | 150 | , | 3794 | },
| 3789 | 3729 | 1559 | 0.15 | 62.33507 | 150 |  | 3793 | 3711 | 1559 | 0.205 | 61.81602 | 205 |  | 3787 | 3492 | 1559 | 0.7375 | 64.02464 | 737.5 |  | 3782 | 3291 | 1559 | 1.2275 | 72.95274 | 1227.5 |  | { | 72.95274 | , | 3782 | }, |  | { | 64.02464 | , | 3787 | }, |  | { | 61.81602 | , | 3793 | }, |  | { | 62.33507 | , | 3789 | }, |  | { 0, 0 }, |  | { | 1227.5 | , | 3782 | }, |  | { | 737.5 | , | 3787 | }, |  | { | 205 | , | 3793 | }, |  | { | 150 | , | 3789 | },
| 3785 | 3724 | 1599 | 0.1525 | 63.93443 | 152.5 |  | 3789 | 3707 | 1599 | 0.205 | 63.40206 | 205 |  | 3784 | 3486 | 1599 | 0.745 | 65.66735 | 745 |  | 3778 | 3283 | 1599 | 1.2375 | 74.82452 | 1237.5 |  | { | 74.82452 | , | 3778 | }, |  | { | 65.66735 | , | 3784 | }, |  | { | 63.40206 | , | 3789 | }, |  | { | 63.93443 | , | 3785 | }, |  | { 0, 0 }, |  | { | 1237.5 | , | 3778 | }, |  | { | 745 | , | 3784 | }, |  | { | 205 | , | 3789 | }, |  | { | 152.5 | , | 3785 | },
| 3781 | 3719 | 1639 | 0.155 | 65.53379 | 155 |  | 3785 | 3702 | 1639 | 0.2075 | 64.9881 | 207.5 |  | 3781 | 3479 | 1639 | 0.755 | 67.31006 | 755 |  | 3774 | 3274 | 1639 | 1.25 | 76.6963 | 1250 |  | { | 76.6963 | , | 3774 | }, |  | { | 67.31006 | , | 3781 | }, |  | { | 64.9881 | , | 3785 | }, |  | { | 65.53379 | , | 3781 | }, |  | { 0, 0 }, |  | { | 1250 | , | 3774 | }, |  | { | 755 | , | 3781 | }, |  | { | 207.5 | , | 3785 | }, |  | { | 155 | , | 3781 | },
| 3778 | 3715 | 1679 | 0.1575 | 67.13315 | 157.5 |  | 3781 | 3698 | 1679 | 0.2075 | 66.57415 | 207.5 |  | 3778 | 3472 | 1679 | 0.765 | 68.95277 | 765 |  | 3771 | 3265 | 1679 | 1.265 | 78.56809 | 1265 |  | { | 78.56809 | , | 3771 | }, |  | { | 68.95277 | , | 3778 | }, |  | { | 66.57415 | , | 3781 | }, |  | { | 67.13315 | , | 3778 | }, |  | { 0, 0 }, |  | { | 1265 | , | 3771 | }, |  | { | 765 | , | 3778 | }, |  | { | 207.5 | , | 3781 | }, |  | { | 157.5 | , | 3778 | },
| 3774 | 3710 | 1719 | 0.16 | 68.73251 | 160 |  | 3777 | 3694 | 1719 | 0.2075 | 68.16019 | 207.5 |  | 3775 | 3465 | 1719 | 0.775 | 70.59548 | 775 |  | 3767 | 3256 | 1719 | 1.2775 | 80.43987 | 1277.5 |  | { | 80.43987 | , | 3767 | }, |  | { | 70.59548 | , | 3775 | }, |  | { | 68.16019 | , | 3777 | }, |  | { | 68.73251 | , | 3774 | }, |  | { 0, 0 }, |  | { | 1277.5 | , | 3767 | }, |  | { | 775 | , | 3775 | }, |  | { | 207.5 | , | 3777 | }, |  | { | 160 | , | 3774 | },
| 3768 | 3705 | 1759 | 0.1575 | 70.33187 | 157.5 |  | 3774 | 3690 | 1759 | 0.21 | 69.74623 | 210 |  | 3772 | 3459 | 1759 | 0.7825 | 72.23819 | 782.5 |  | 3763 | 3245 | 1759 | 1.295 | 82.31165 | 1295 |  | { | 82.31165 | , | 3763 | }, |  | { | 72.23819 | , | 3772 | }, |  | { | 69.74623 | , | 3774 | }, |  | { | 70.33187 | , | 3768 | }, |  | { 0, 0 }, |  | { | 1295 | , | 3763 | }, |  | { | 782.5 | , | 3772 | }, |  | { | 210 | , | 3774 | }, |  | { | 157.5 | , | 3768 | },
| 3758 | 3698 | 1799 | 0.15 | 71.93123 | 150 |  | 3771 | 3687 | 1799 | 0.21 | 71.33228 | 210 |  | 3769 | 3451 | 1799 | 0.795 | 73.8809 | 795 |  | 3759 | 3234 | 1799 | 1.3125 | 84.18343 | 1312.5 |  | { | 84.18343 | , | 3759 | }, |  | { | 73.8809 | , | 3769 | }, |  | { | 71.33228 | , | 3771 | }, |  | { | 71.93123 | , | 3758 | }, |  | { 0, 0 }, |  | { | 1312.5 | , | 3759 | }, |  | { | 795 | , | 3769 | }, |  | { | 210 | , | 3771 | }, |  | { | 150 | , | 3758 | },
| 3750 | 3690 | 1839 | 0.15 | 73.53059 | 150 |  | 3767 | 3684 | 1839 | 0.2075 | 72.91832 | 207.5 |  | 3766 | 3442 | 1839 | 0.81 | 75.52361 | 810 |  | 3754 | 3222 | 1839 | 1.33 | 86.05522 | 1330 |  | { | 86.05522 | , | 3754 | }, |  | { | 75.52361 | , | 3766 | }, |  | { | 72.91832 | , | 3767 | }, |  | { | 73.53059 | , | 3750 | }, |  | { 0, 0 }, |  | { | 1330 | , | 3754 | }, |  | { | 810 | , | 3766 | }, |  | { | 207.5 | , | 3767 | }, |  | { | 150 | , | 3750 | },
| 3744 | 3685 | 1879 | 0.1475 | 75.12995 | 147.5 |  | 3762 | 3680 | 1879 | 0.205 | 74.50436 | 205 |  | 3762 | 3431 | 1879 | 0.8275 | 77.16632 | 827.5 |  | 3749 | 3208 | 1879 | 1.3525 | 87.927 | 1352.5 |  | { | 87.927 | , | 3749 | }, |  | { | 77.16632 | , | 3762 | }, |  | { | 74.50436 | , | 3762 | }, |  | { | 75.12995 | , | 3744 | }, |  | { 0, 0 }, |  | { | 1352.5 | , | 3749 | }, |  | { | 827.5 | , | 3762 | }, |  | { | 205 | , | 3762 | }, |  | { | 147.5 | , | 3744 | },
| 3738 | 3678 | 1919 | 0.15 | 76.72931 | 150 |  | 3757 | 3675 | 1919 | 0.205 | 76.0904 | 205 |  | 3757 | 3419 | 1919 | 0.845 | 78.80903 | 845 |  | 3746 | 3200 | 1910 | 1.365 | 89.37763 | 1365 |  | { | 89.37763 | , | 3746 | }, |  | { | 78.80903 | , | 3757 | }, |  | { | 76.0904 | , | 3757 | }, |  | { | 76.72931 | , | 3738 | }, |  | { 0, 0 }, |  | { | 1365 | , | 3746 | }, |  | { | 845 | , | 3757 | }, |  | { | 205 | , | 3757 | }, |  | { | 150 | , | 3738 | },
| 3732 | 3673 | 1959 | 0.1475 | 78.32867 | 147.5 |  | 3751 | 3670 | 1959 | 0.2025 | 77.67645 | 202.5 |  | 3753 | 3407 | 1959 | 0.865 | 80.45175 | 865 |  | 3745 | 3200 | 1933 | 1.3625 | 90.45391 | 1362.5 |  | { | 90.45391 | , | 3745 | }, |  | { | 80.45175 | , | 3753 | }, |  | { | 77.67645 | , | 3751 | }, |  | { | 78.32867 | , | 3732 | }, |  | { 0, 0 }, |  | { | 1362.5 | , | 3745 | }, |  | { | 865 | , | 3753 | }, |  | { | 202.5 | , | 3751 | }, |  | { | 147.5 | , | 3732 | },
| 3727 | 3667 | 1999 | 0.15 | 79.92803 | 150 |  | 3746 | 3664 | 1999 | 0.205 | 79.26249 | 205 |  | 3748 | 3392 | 1999 | 0.89 | 82.09446 | 890 |  | 3743 | 3200 | 1953 | 1.3575 | 91.3898 | 1357.5 |  | { | 91.3898 | , | 3743 | }, |  | { | 82.09446 | , | 3748 | }, |  | { | 79.26249 | , | 3746 | }, |  | { | 79.92803 | , | 3727 | }, |  | { 0, 0 }, |  | { | 1357.5 | , | 3743 | }, |  | { | 890 | , | 3748 | }, |  | { | 205 | , | 3746 | }, |  | { | 150 | , | 3727 | },
| 3722 | 3662 | 2039 | 0.15 | 81.52739 | 150 |  | 3741 | 3658 | 2039 | 0.2075 | 80.84853 | 207.5 |  | 3741 | 3376 | 2039 | 0.9125 | 83.73717 | 912.5 |  | 3743 | 3200 | 1970 | 1.3575 | 92.18531 | 1357.5 |  | { | 92.18531 | , | 3743 | }, |  | { | 83.73717 | , | 3741 | }, |  | { | 80.84853 | , | 3741 | }, |  | { | 81.52739 | , | 3722 | }, |  | { 0, 0 }, |  | { | 1357.5 | , | 3743 | }, |  | { | 912.5 | , | 3741 | }, |  | { | 207.5 | , | 3741 | }, |  | { | 150 | , | 3722 | },
| 3715 | 3655 | 2079 | 0.15 | 83.12675 | 150 |  | 3734 | 3650 | 2079 | 0.21 | 82.43458 | 210 |  | 3734 | 3358 | 2079 | 0.94 | 85.37988 | 940 |  | 3742 | 3200 | 1986 | 1.355 | 92.93402 | 1355 |  | { | 92.93402 | , | 3742 | }, |  | { | 85.37988 | , | 3734 | }, |  | { | 82.43458 | , | 3734 | }, |  | { | 83.12675 | , | 3715 | }, |  | { 0, 0 }, |  | { | 1355 | , | 3742 | }, |  | { | 940 | , | 3734 | }, |  | { | 210 | , | 3734 | }, |  | { | 150 | , | 3715 | },
| 3706 | 3646 | 2119 | 0.15 | 84.72611 | 150 |  | 3725 | 3640 | 2119 | 0.2125 | 84.02062 | 212.5 |  | 3726 | 3336 | 2119 | 0.975 | 87.02259 | 975 |  | 3740 | 3199 | 2001 | 1.3525 | 93.63594 | 1352.5 |  | { | 93.63594 | , | 3740 | }, |  | { | 87.02259 | , | 3726 | }, |  | { | 84.02062 | , | 3725 | }, |  | { | 84.72611 | , | 3706 | }, |  | { 0, 0 }, |  | { | 1352.5 | , | 3740 | }, |  | { | 975 | , | 3726 | }, |  | { | 212.5 | , | 3725 | }, |  | { | 150 | , | 3706 | },
| 3698 | 3638 | 2159 | 0.15 | 86.32547 | 150 |  | 3717 | 3631 | 2159 | 0.215 | 85.60666 | 215 |  | 3718 | 3314 | 2159 | 1.01 | 88.6653 | 1010 |  | 3739 | 3200 | 2014 | 1.3475 | 94.24427 | 1347.5 |  | { | 94.24427 | , | 3739 | }, |  | { | 88.6653 | , | 3718 | }, |  | { | 85.60666 | , | 3717 | }, |  | { | 86.32547 | , | 3698 | }, |  | { 0, 0 }, |  | { | 1347.5 | , | 3739 | }, |  | { | 1010 | , | 3718 | }, |  | { | 215 | , | 3717 | }, |  | { | 150 | , | 3698 | },
| 3687 | 3627 | 2199 | 0.15 | 87.92483 | 150 |  | 3708 | 3620 | 2199 | 0.22 | 87.1927 | 220 |  | 3710 | 3287 | 2199 | 1.0575 | 90.30801 | 1057.5 |  | 3738 | 3200 | 2026 | 1.345 | 94.8058 | 1345 |  | { | 94.8058 | , | 3738 | }, |  | { | 90.30801 | , | 3710 | }, |  | { | 87.1927 | , | 3708 | }, |  | { | 87.92483 | , | 3687 | }, |  | { 0, 0 }, |  | { | 1345 | , | 3738 | }, |  | { | 1057.5 | , | 3710 | }, |  | { | 220 | , | 3708 | }, |  | { | 150 | , | 3687 | },
| 3679 | 3619 | 2239 | 0.15 | 89.52419 | 150 |  | 3696 | 3608 | 2239 | 0.22 | 88.77875 | 220 |  | 3705 | 3257 | 2239 | 1.12 | 91.95072 | 1120 |  | 3738 | 3200 | 2038 | 1.345 | 95.36734 | 1345 |  | { | 95.36734 | , | 3738 | }, |  | { | 91.95072 | , | 3705 | }, |  | { | 88.77875 | , | 3696 | }, |  | { | 89.52419 | , | 3679 | }, |  | { 0, 0 }, |  | { | 1345 | , | 3738 | }, |  | { | 1120 | , | 3705 | }, |  | { | 220 | , | 3696 | }, |  | { | 150 | , | 3679 | },
| 3678 | 3616 | 2279 | 0.155 | 91.12355 | 155 |  | 3692 | 3602 | 2279 | 0.225 | 90.36479 | 225 |  | 3700 | 3219 | 2279 | 1.2025 | 93.59343 | 1202.5 |  | 3736 | 3199 | 2049 | 1.3425 | 95.88208 | 1342.5 |  | { | 95.88208 | , | 3736 | }, |  | { | 93.59343 | , | 3700 | }, |  | { | 90.36479 | , | 3692 | }, |  | { | 91.12355 | , | 3678 | }, |  | { 0, 0 }, |  | { | 1342.5 | , | 3736 | }, |  | { | 1202.5 | , | 3700 | }, |  | { | 225 | , | 3692 | }, |  | { | 155 | , | 3678 | },
| 3676 | 3614 | 2319 | 0.155 | 92.72291 | 155 |  | 3691 | 3596 | 2319 | 0.2375 | 91.95083 | 237.5 |  | 3696 | 3200 | 2309 | 1.24 | 94.82546 | 1240 |  | 3736 | 3199 | 2059 | 1.3425 | 96.35002 | 1342.5 |  | { | 96.35002 | , | 3736 | }, |  | { | 94.82546 | , | 3696 | }, |  | { | 91.95083 | , | 3691 | }, |  | { | 92.72291 | , | 3676 | }, |  | { 0, 0 }, |  | { | 1342.5 | , | 3736 | }, |  | { | 1240 | , | 3696 | }, |  | { | 237.5 | , | 3691 | }, |  | { | 155 | , | 3676 | },
| 3672 | 3609 | 2359 | 0.1575 | 94.32227 | 157.5 |  | 3688 | 3587 | 2359 | 0.2525 | 93.53688 | 252.5 |  | 3693 | 3199 | 2331 | 1.235 | 95.72895 | 1235 |  | 3734 | 3199 | 2069 | 1.3375 | 96.81797 | 1337.5 |  | { | 96.81797 | , | 3734 | }, |  | { | 95.72895 | , | 3693 | }, |  | { | 93.53688 | , | 3688 | }, |  | { | 94.32227 | , | 3672 | }, |  | { 0, 0 }, |  | { | 1337.5 | , | 3734 | }, |  | { | 1235 | , | 3693 | }, |  | { | 252.5 | , | 3688 | }, |  | { | 157.5 | , | 3672 | },
| 3651 | 3587 | 2399 | 0.16 | 95.92163 | 160 |  | 3681 | 3569 | 2399 | 0.28 | 95.12292 | 280 |  | 3690 | 3200 | 2349 | 1.225 | 96.46817 | 1225 |  | 3733 | 3200 | 2078 | 1.3325 | 97.23912 | 1332.5 |  | { | 97.23912 | , | 3733 | }, |  | { | 96.46817 | , | 3690 | }, |  | { | 95.12292 | , | 3681 | }, |  | { | 95.92163 | , | 3651 | }, |  | { 0, 0 }, |  | { | 1332.5 | , | 3733 | }, |  | { | 1225 | , | 3690 | }, |  | { | 280 | , | 3681 | }, |  | { | 160 | , | 3651 | },
| 3588 | 3521 | 2439 | 0.1675 | 97.52099 | 167.5 |  | 3634 | 3520 | 2439 | 0.285 | 96.70896 | 285 |  | 3687 | 3199 | 2365 | 1.22 | 97.12526 | 1220 |  | 3732 | 3200 | 2086 | 1.33 | 97.61348 | 1330 |  | { | 97.61348 | , | 3732 | }, |  | { | 97.12526 | , | 3687 | }, |  | { | 96.70896 | , | 3634 | }, |  | { | 97.52099 | , | 3588 | }, |  | { 0, 0 }, |  | { | 1330 | , | 3732 | }, |  | { | 1220 | , | 3687 | }, |  | { | 285 | , | 3634 | }, |  | { | 167.5 | , | 3588 | },
| 3493 | 3421 | 2479 | 0.18 | 99.12035 | 180 |  | 3552 | 3423 | 2479 | 0.3225 | 98.295 | 322.5 |  | 3683 | 3199 | 2378 | 1.21 | 97.65914 | 1210 |  | 3731 | 3199 | 2095 | 1.33 | 98.03463 | 1330 |  | { | 98.03463 | , | 3731 | }, |  | { | 97.65914 | , | 3683 | }, |  | { | 98.295 | , | 3552 | }, |  | { | 99.12035 | , | 3493 | }, |  | { 0, 0 }, |  | { | 1330 | , | 3731 | }, |  | { | 1210 | , | 3683 | }, |  | { | 322.5 | , | 3552 | }, |  | { | 180 | , | 3493 | },
| 3321 | 3237 | 2519 | 0.21 | 100.7197 | 210 |  | 3418 | 3254 | 2519 | 0.41 | 99.88105 | 410 |  | 3678 | 3200 | 2390 | 1.195 | 98.15195 | 1195 |  | 3730 | 3199 | 2103 | 1.3275 | 98.40898 | 1327.5 |  | { | 98.40898 | , | 3730 | }, |  | { | 98.15195 | , | 3678 | }, |  | { | 99.88105 | , | 3418 | }, |  | { | 100.7197 | , | 3321 | }, |  | { 0, 0 }, |  | { | 1327.5 | , | 3730 | }, |  | { | 1195 | , | 3678 | }, |  | { | 410 | , | 3418 | }, |  | { | 210 | , | 3321 | },
| 3274 | 3199 | 2526 | 0.1875 | 100.9996 | 187.5 |  | 3336 | 3200 | 2534 | 0.34 | 100.4758 | 340 |  | 3673 | 3198 | 2401 | 1.1875 | 98.6037 | 1187.5 |  | 3729 | 3200 | 2110 | 1.3225 | 98.73655 | 1322.5 |  | { | 98.73655 | , | 3729 | }, |  | { | 98.6037 | , | 3673 | }, |  | { | 100.4758 | , | 3336 | }, |  | { | 100.9996 | , | 3274 | }, |  | { 0, 0 }, |  | { | 1322.5 | , | 3729 | }, |  | { | 1187.5 | , | 3673 | }, |  | { | 340 | , | 3336 | }, |  | { | 187.5 | , | 3274 | },
| 3266 | 3199 | 2527 | 0.1675 | 101.0396 | 167.5 |  | 3311 | 3200 | 2538 | 0.2775 | 100.6344 | 277.5 |  | 3666 | 3200 | 2411 | 1.165 | 99.01437 | 1165 |  | 3728 | 3199 | 2117 | 1.3225 | 99.06411 | 1322.5 |  | { | 99.06411 | , | 3728 | }, |  | { | 99.01437 | , | 3666 | }, |  | { | 100.6344 | , | 3311 | }, |  | { | 101.0396 | , | 3266 | }, |  | { 0, 0 }, |  | { | 1322.5 | , | 3728 | }, |  | { | 1165 | , | 3666 | }, |  | { | 277.5 | , | 3311 | }, |  | { | 167.5 | , | 3266 | },
| 3263 | 3199 | 2528 | 0.16 | 101.0796 | 160 |  | 3299 | 3199 | 2540 | 0.25 | 100.7137 | 250 |  | 3659 | 3200 | 2420 | 1.1475 | 99.38398 | 1147.5 |  | 3727 | 3200 | 2124 | 1.3175 | 99.39167 | 1317.5 |  | { | 99.39167 | , | 3727 | }, |  | { | 99.38398 | , | 3659 | }, |  | { | 100.7137 | , | 3299 | }, |  | { | 101.0796 | , | 3263 | }, |  | { 0, 0 }, |  | { | 1317.5 | , | 3727 | }, |  | { | 1147.5 | , | 3659 | }, |  | { | 250 | , | 3299 | }, |  | { | 160 | , | 3263 | },
| 3261 | 3199 | 2528 | 0.155 | 101.0796 | 155 |  | 3294 | 3199 | 2541 | 0.2375 | 100.7534 | 237.5 |  | 3652 | 3200 | 2428 | 1.13 | 99.71253 | 1130 |  | 3726 | 3200 | 2131 | 1.315 | 99.71923 | 1315 |  | { | 99.71923 | , | 3726 | }, |  | { | 99.71253 | , | 3652 | }, |  | { | 100.7534 | , | 3294 | }, |  | { | 101.0796 | , | 3261 | }, |  | { 0, 0 }, |  | { | 1315 | , | 3726 | }, |  | { | 1130 | , | 3652 | }, |  | { | 237.5 | , | 3294 | }, |  | { | 155 | , | 3261 | },
| 3261 | 3200 | 2529 | 0.1525 | 101.1196 | 152.5 |  | 3294 | 3198 | 2542 | 0.24 | 100.793 | 240 |  | 3652 | 3199 | 2435 | 1.1325 | 100 | 1132.5 |  | 3726 | 3199 | 2137 | 1.3175 | 100 | 1317.5 |  | { | 100 | , | 3726 | }, |  | { | 100 | , | 3652 | }, |  | { | 100.793 | , | 3294 | }, |  | { | 101.1196 | , | 3261 | }, |  | { 0, 0 }, |  | { | 1317.5 | , | 3726 | }, |  | { | 1132.5 | , | 3652 | }, |  | { | 240 | , | 3294 | }, |  | { | 152.5 | , | 3261 | },
[28 empty] | }; | [5 empty] | }; | [5 empty] | }; | [5 empty] | }; | [5 empty] | }; |  | }; | [5 empty] | }; | [5 empty] | }; | [5 empty] | };
2524
| Cmax | 1 | 2501 |  |  |  |  | Cmax | 3 | 2522 |  |  |  |  | Cmax | 5 | 2435 |  |  |  |  | Cmax | 7 | 2137
| Cmax_400mA | 2 | 2484 |  |  |  |  | Cmax_400mA | 4 | 2484 |  |  |  |  | Cmax_400mA | 6 | 1978 |  |  |  |  | Cmax_400mA | 8 | 1072
電量計算 | x1(max) | x2(min) | y1(max) | y2(min) | y(result) |  | 常溫驗證 | x1(max) | x2(min) | y1(max) | y2(min) | y( result)
50 | 3493 | 3321 | 2479 | 2519 | 2500.628 |  |  | 3741 | 3736 | 80 | 81 | 80.452
| 3421 | 3237 | 2479 | 2519 | 2483.565 | [6 empty] | 19.548
25 | 3418 | 3336 | 2519 | 2534 | 2522.293 | [5 empty] | 指示百分比 | 18.6871636
| 3423 | 3254 | 2479 | 2519 | 2484.444
0 |  |  | 2952 | 2956 | #DIV/0!
| 3407 | 3392 | 1959 | 1999 | 1977.667
-10 |  |  |  |  | #DIV/0!
| 3409 | 3398 | 1039 | 1079 | 1071.727
|  |  | 关机电压(V) | 3.4 | [5 empty] | 30分钟之后量测的电压值： | 3.73874
| 注意：該表用於3.4V關機時電量的計算，result表示3.4V對應的最大電量值 Cmax | [6 empty] | 注意：常溫下測試，查表請參考25度時量測的ZCV表